## cell
kode Cell | factory | nama cell | model | defect_catgeory | defect_name | qty | defect_catgeory1 | defect_name1 | qty1 | defect_catgeory2 | defect_name2 | qty2 | DATE
S601 | F1 | F1-1 | TES | Material | Loose material leather | 1 | Material | Kulit sobek/ kulit hairy/berserabut | 1 | Stitching | Poor stitching on foxing area | 2 | 2025-08-21
S602 | F1 | F1-2 | TES2 | Stitching | Poor stitching on foxing area | 2 | Stitching | tongue maded 3mm or more off center | 1 | Stitching | Jarak antar jahitan tidak sesuai standard | 5 | 2025-08-21

## Sheet1
LIST DEFECT
Material | Loose material leather
Kulit sobek/ kulit hairy/berserabut
the end of the material is not dipped
Beda Warna/Warna bervariasi (Sepatu)
Material shyntetic delaminasi
Damage material
Stitching | Poor stitching on foxing area
Stitching
Jahitan terputus/Jahitan tidak di kunci
Jarak antar jahitan tidak sesuai standard
Tension jahitan kendor/ benang panjang lebih 2mm
Jarak tepi jahitan tidak standard < 1.5 - > 2.0 mm
Posisi jahit tongue miring mebih dari 3 mm
Loose Heel Liring
Lining Wrinkle
Lining beda warna/ beda material
eyelets, hook, triangle, rivet, ghllies rusak
Emboss/sablon prosesnya tidak benar
salah warna benang, bordir tidak rapi
vamp off center
Tongue should not be longer
broken stitching
stitch length under 3/cm or over 5/cm
stitching not locked
loose thread tension
edge distance (>2,5;< 1 mm)
tongue maded 3mm or more off center